## Sheet1
Test Name | L_crack | notes
B7F0SL1_1 | 7.1
B7F0SL2_1 | 11.6
B7F0SL5_1 | 8.8
B7F0SL3_1 | 6.8
B7F0SL6_1 | 15.1
B7F0SL7_1
B7F0SL4_1 | 11.4
B7F0SL8_1
B7F0SL9_1
B7FT6SL1_4 | 8.4
B7FT6SL2_4 | 7.7
B7FT6SL7_1 | 4.6
B7FT6SL3_4 | 8.56
B7FT6SL3_5 | 7.73
B7FT6SL3_6 | 5.7
B7FT6SL9_1 | 31.8
B7FT6SL8_1 | 56.6
B7FT6SL6_1 | 29.1
B7FT6SL6_2 | 28.9
B7FT6SL4_4 | ?
B7FT6SL4_5 | ?
B7FT6SL4_6 | 23.9
B7FT6SL5_5 | 5.3
B7FT6SL10_1
B7F5SL1_1 | 7.7
B7F5SL2_1 | 3.8
B7F5SL8_1 | 18.6
B7F5SL3_1 | 15.2
B7F5SL3_2 | 32.8
B7F5SL3_3 | 2.3
B7F5SL4_1 | 21.7
B7F5SL4_2 | 18.1
B7F5SL5_1 | 3.5
B7F5SL6_1
B7F5SL7_1
B7F5SL9_1