## Sheet1
Test Name | Base Material | Filler Material | V_initial_mm_s | V_final_mm_s | L* | Alt_L* | Time_EndCrack_to_EndWeld_s | Weld_Area_PostCrack_mm2 | Lower_Plate_Moved_UserCalc | Max Load_target_N | Max Load_measured_N | WL_at_Max_Load_mm | Speed_Transition_mm | End_Weld_mm | Crack_Start_mm | End_Crack_mm | End_Crack_measured_mm | L_weld_mm | L_crack_mm | Preweld_T_avg_C | Baseline_Slope_N_mm | Notes
B6F0SL_35 | 6061 |  | 0.6973652 | 0.03004093 | 0.02878957 |  | 4268.377 | 321.8280261 | 142085.4 | 2000 | 2000.508 | 171.654 | 39.627 | 171.654 | 40.278 | 43.428 |  | 132.027 | 3.801 | 25.02731 | 5.136817
B6F5SL_31 | 6061 | 5356 | 0.6974752 | 0.05004859 | 0.06911018 |  | 1769.001 | 222.2120796 | 35345.67 | 2000 | 2000.988 | 136.836 | 41.727 | 136.836 | 45.507 | 48.3 |  | 95.109 | 6.573 | 25.36163 | -0.5837292
B6F5SL_32 | 6061 | 5356 | 0.6975653 | 0.08015146 | 0.08596084 |  | 721.5589 | 145.1546649 | 9002.443 | 2000 | 2000.37 | 105.063 | 41.79 | 105.063 | 42.42 | 47.229 |  | 63.273 | 5.439 | 27.9843 | 0
B6F5SL_33 | 6061 | 5356 | 0.6975541 | 0.1001755 | 0.09906396 |  | 484.2503 | 121.7528235 | 4834.021 | 2000 | 2001.655 | 94.899 | 41.055 | 94.899 | 43.722 | 46.389 |  | 53.844 | 5.334 | 25.47454 | 0
B7F5SL_29 | 7075 | 5356 | 0.6975512 | 0.1201716 | 0.1331818 |  | 333.2485 | 100.512 | 2773.106 | 2000 | 2000.164334 | 83.034 | 36.834 | 83.034 | 42.063 | 42.987 |  | 46.2 | 6.153 | 25.01725 | 0
B7F5SL_30 | 7075 | 5356 | 0.6975634 | 0.1001843 | 0.07063655 |  | 474.3557 | 119.2756 | 4734.831 | 2000 | 2000.792 | 95.445 | 44.31 | 95.445 | 45.507 | 47.922 |  | 51.135 | 3.612 | 24.26341 | 0